## Sheet1
sAMPLE id | COM-Peel | TS | Mod @ 100 | BE | S029-shear | CC-MHP | Resin%
DL24211-1 | 6.61 | 1.8 | 0.3 | 1600 | 0.62 | 8 | 14.41%
DL24211-2 | 5.56 | 10.52951 | 3.496721 | 800 | 0.51 | 1.6 | 15.05%
DL24211-3 | 5.545 | 16 | 5.5 | 300 | 0.02 | 0.02 | 16.09%
DL24211-4 | 6.235 | 11.2 | 1.2 | 660 | 0.24 | 1.8 | 16.98%
DL24211-5 | 25.14 | 3.4 | 1.8 | 410 | 1.32 | 8 | 14.88%
DL24211-6 | 16.18 | 12.5 | 2 | 725 | 1.04 | 2.2 | 15.26%
DL24211-7 | 8.99 | 40 | 4.3 | 750 | 0.34 | 0.1 | 16%
DL24211-8 | 4.35 | 1 | 0.5 | 340 | 0.36 | 1.92 | 15.34%
DL24211-9 | 5.385 | 1.1 | 0.6 | 310 | 0.61 | 5.7 | 15.45%
DL24215-1 | 5.38 | 21.404 | 0.92 | 786 | 0.45 | 2.27 | 10.14%
DL24215-2 | 17.15 | 21.404 | 0.92 | 786 | 0.46 | 2.19 | 20.13%
DL24215-3 | 5.41 | 15.256 | 0.58 | 1104 | 0.64 | 5.94 | 9.97%
DL24215-4 | 13.25 | 15.256 | 0.58 | 1104 | 0.65 | 6.53 | 19.73%
DL24215-5 | 4.34 | 18.3416 | 0.68 | 944.4 | 0.31 | 6.21 | 7.986%
DL24215-6 | 18.97 | 18.3416 | 0.68 | 944.4 | 0.3 | 4.76 | 21.95%
DL24215-7 | 9.44 | 22.68 | 1 | 720 | 0.36 | 1.53 | 14.98%
DL24215-8 | 9.9 | 13.864 | 0.52 | 1176 | 0.67 | 6.17 | 15.14%
DL24215-9-1 | 10.14 | 18.3416 | 0.68 | 944.4 | 0.03 | 6.21 | 15.26%
DL24215-9-2 | 8.07 | 18.3416 | 0.68 | 944.4 | 0.3 | 5.24 | 15.24%
DL24215-9-3 | 8.58 | 18.3416 | 0.68 | 944.4 | 0.3 | 5.24 | 15.14%
DL24215-9-4 | 9.27 | 18.3416 | 0.68 | 944.4 | 0.3 | 5.24 | 15.19%
DL24215-9-5 | 10.32 | 18.3416 | 0.68 | 944.4 | 0.3 | 5.24 | 15.28%
DL24215-10 | 8.05 | 15.256 | 0.58 | 1104 | 0.67 | 5.29 | 15.14%
DL24229-1 | 7.81 | 25 | 16 | 300 | 0.06354331 | 0.1 | 16.43%
DL24229-2 | 4.23 | 28.5 | 4 | 419 | 0.2925197 | 0.11 | 17.11%
DL24229-3 | 17.38 | 34 | 17 | 230 | 0.1507087 | 0.15 | 17.11%
DL24229-4 | 5.87 | 25 | 16 | 300 | 0.1135433 | 0.2 | 17.2%
DL24229-5 | 20.75 | 40 | 3.5 | 550 | 0.3432283 | 0.2 | 16.89%
DL24229-6 | 9.71 | 20 | 20 | 150 | 0.05716535 | 0.15 | 15.38%
DL24229-7 | 13.65 | 16 | 12 | 220 | 0.7010236 | 0.15 | 17.4%
DL24229-8 | 25.26 | 3.4 | 1.8 | 410 | 1.365591 | 8.28 | 16.25%
DL24229-9 | 13.69 | 40 | 4.3 | 750 | 0.4174803 | 0.35 | 16.78%
DL24229-10 | 20.02 | 34.51913 | 3.925624 | 699.0849 | 0.865748 | 1.4 | 16.6%
DL24229-11 | 18 | 29.02 | 3.55 | 648 | 1.148346 | 2.92 | 16.38%
DL24229-12 | 23.13 | 21.73045 | 3.05208 | 580.2829 | 1.300551 | 4.12 | 16.2%
DL24229-13 | 7.56 | 35 | 10 | 380 | 0.357874 | 0.53 | 17.05%
DL24229-14 | 10.29 | 31.09072 | 8.985567 | 383.7113 | 0.9827559 | 1.73 | 17.44%
DL24229-15 | 11.38 | 26.93191 | 7.906383 | 387.6596 | 1.196457 | 2.88 | 16.66%
DL24229-16 | 19.34 | 26.93191 | 7.906383 | 387.6596 | 1.171339 | 2.83 | 17.06%
DL24229-17 | 14.76 | 40 | 7 | 800 | 0.8107087 | 0.15 | 17.05%
DL24229-18 | 15.96 | 25 | 1.2 | 600 | 0.5555906 | 0.15 | 16.82%
DL24229-19 | 10.31 | 1.8 | 0.3 | 1600 | 0.9311811 | 8 | 14.95%
DL24229-20 | 22.46 | 36.37209 | 3.738298 | 689.5349 | 0.8046457 | 1.25 | 16.44%
DL24246-1 | 5.26 | 7.826504 | 5.624673 | 645.0218 | 0.13 | 0.04 | 16.5%
DL24246-2 | 12.33 | 31.88326 | 10.82034 | 340.7889 | 0.46 | 0.2 | 16.2%
DL24246-3 | 12.3 | 29.86554 | 5.548307 | 682.2211 | 0.38 | 0.28 | 17.3%
DL24246-4 | 19.57 | 50 | 22 | 150 | 1.07 | 1.08 | 16.8%
DL24246-5 | 11.59 | 34.60712 | 8.617865 | 611.249 | 1.3 | 0.76 | 16.9%
DL24246-6 | 19.83 | 12.74022 | 9.417252 | 257.6128 | 1.28 | 0.92 | 16.9%
DL24246-7 | 23.31 | 10.58333 | 7.708333 | 282.5 | 1.06 | 2.63 | 17.1%
DL24246-8 | 22.6 | 24.5 | 13.5 | 289 | 0.37 | 0.24 | 17.9%
DL24246-9 | 18.93 | 45.34365 | 15.01547 | 452.6629 | 0.22 | 0.08 | 18.7%
DL24246-10 | 15.72 | 45 | 25 | 400 | 0.37 | 0.09 | 18.3%
DL24246-11 | 9.56 | 17.31877 | 6.101695 | 412.426 | 0.64 | 0.33 | 16.7%
DL24246-12 | 13.73 | 32.30356 | 7.005375 | 519.1067 | 0.58 | 0.19 | 17.1%
DL24246-13 | 7.88 | 17.53979 | 5.903164 | 388.3797 | 0.56 | 0.21 | 16.4%
DL24246-14 | 17 | 14.17391 | 10.56522 | 223.913 | 0.61 | 0.41 | 17%
DL24246-15 | 14.15 | 28 | 9.5 | 510 | 1.02 | 0.94 | 17.5%
DL24246-16 | 15.54 | 25.5 | 7.75 | 410 | 0.48 | 0.19 | 17.5%
DL24254-1 | 16.79 | 29.15625 | 14.609375 | 251.875 | 0.33 | 0.12 | 17.43%
DL24254-2 | 17.47 | 24.88235 | 12.5 | 271.1765 | 0.54 | 0.15 | 17.28%
DL24254-3 | 9.54 | 28.96875 | 14.390625 | 350.3125 | 0.31 | 0.11 | 17.08%
DL24254-4 | 16.65 | 30.30769 | 15.15385 | 318.8462 | 0.24 | 0.09 | 16.97%
DL24254-5 | 12.83 | 29.74194 | 15.06452 | 213.2258 | 0.22 | 0.08 | 17.45%
DL24254-6 | 7.14 | 20 | 15 | 250 | 0.21 | 0.04 | 17.97%
DL24254-7 | 6.96 | 17.92683 | 13.37805 | 264.6341 | 0.35 | 0.09 | 18.22%
DL24254-8 | 20.09 | 30 | 6.78392 | 590.7035 | 0.55 | 0.3 | 18.05%
DL24254-9 | 23.78 | 40 | 5 | 1000 | 0.42 | 0.24 | 17.5%
DL24254-10 | 16.5 | 40 | 10 | 290 | 0.13 | 0.04 | 17.4%
DL24254-11 | 18.17 | 37.5 | 5.25 | 700 | 0.84 | 0.12 | 17.49%
DL24254-12 | 20.72 | 36.25 | 4.375 | 650 | 0.68 | 0.11 | 17.79%
DL24254-13 | 17.14 | 40.00221 | 14.25475 | 499.9558 | 0.38 | 0.06 | 18.14%
DL24254-14 | 20.05 | 37.45283 | 8.773585 | 550.9434 | 0.44 | 0.09 | 17.75%
DL24254-15 | 20.82 | 25.5 | 7.75 | 410 | 0.4 | 0.07 | 18.75%
DL24254-16 | 24.98 | 30.25 | 5.625 | 505 | 0.34 | 0.09 | 19%
DL24258-1 | 13.49 | 40 | 4 | 360 | 0.18 | 0.02 | 16.91%
DL24258-2 | 18.14 | 37.5 | 3.75 | 480 | 0.23 | 0.04 | 17.21%
DL24258-3 | 22.08 | 30.25 | 5.625 | 505 | 0.31 | 0.07 | 17.58%
DL24258-4 | 18.15 | 25.5 | 7.75 | 410 | 0.2 | 0.13 | 17.57%
DL24258-5 | 17.16 | 30 | 3.21875 | 564.0625 | 0.65 | 0.19 | 17.39%
DL24258-6 | 17.94 | 32.65517 | 3.396552 | 565.5172 | 0.61 | 0.17 | 18.33%
DL24258-7 | 12.92 | 30.11111 | 3.12963 | 659.2593 | 0.36 | 0.09 | 18.05%
DL24258-9 | 15.34 | 34.37037 | 6.111111 | 829.6296 | 0.54 | 0.22 | 16.98%
DL24258-10 | 13.28 | 37.31034 | 6.655172 | 751.7241 | 0.75 | 0.47 | 16.26%
DL24258-11 | 14.99 | 34.21875 | 6.171875 | 732.8125 | 0.13 | 0.44 | 17.4%
DL24258-12 | 16.21 | 29.89666 | 14.70779 | 282.3529 | 0.87 | 0.02 | 17.53%
DL24258-13 | 21.19 | 13.45283 | 10.01321 | 225.0943 | 0.42 | 0.09 | 17.7%
DL24258-14 | 9.82 | 13.96875 | 10.390625 | 243.4375 | 0.85 | 0.45 | 16.81%
DL24258-15 | 12.13 | 27 | 25 | 150 | 0 | 0.04 | 17.77%
DL24258-16 | 21.52 | 52 | 5 | 700 | 0.41 | 0.46 | 22.68%
DL24263-1 | 6.13 | 14.96552 | 11.31034 | 211.7241 | 1.06 | 0.2 | 17.09%
DL24263-2 | 20.01 | 12.17647 | 8.970588 | 264.1176 | 1.19 | 1.11 | 16.6%
DL24263-3 | 15.91 | 27.18902 | 12.81402 | 271.0366 | 0.33 | 0.11 | 17.85%
DL24263-4 | 25.59 | 29.578125 | 8.9140625 | 407.96875 | 0.6 | 0.17 | 17.55%
DL24263-5 | 13.4 | 25.875 | 18 | 311.25 | 0.25 | 0.09 | 19.18%
DL24263-6 | 12.6 | 25.875 | 15 | 311.25 | 0.29 | 0.11 | 18.28%
DL24263-7 | 19.02 | 28.75 | 10.6875 | 412.5 | 0.14 | 0.19 | 17.47%
DL24263-8 | 16.79 | 35 | 16 | 300 | 0.27 | 0.1 | 17.82%
DL24263-9 | 22.68 | 17 | 1.36 | 1000 | 0.54 | 0.84 | 16.24%
DL24263-10 | 17.46 | 40 | 7 | 400 | 0.14 | 0.06 | 19.7%
DL24263-11 | 24.82 | 27.05882 | 2.75 | 361.7647 | 0.23 | 0.15 | 18.25%
DL24268-6 | 25.46 | 52 | 5 | 700 | 0.41 | 0.46 | 17.1%
DL24268-7 | 5.61 | 35 | 7 | 400 | 0.09 | 0.04 | 17.47%
DL24268-8 | 18.32 | 35 | 7 | 400 | 0.08 | 0.03 | 17.46%
DL24268-9 | 19.28 | 25 | 5 | 500 | 0.42 | 0.26 | 15.75%
DL24268-10 | 22.51 | 29.42623 | 10.90164 | 367.2131 | 0.21 | 0.14 | 16.75%
DL24268-11 | 18.93 | 31.89992 | 15.82685 | 256.7941 | 0.15 | 0.14 | 17.53%
DL24268-12 | 25.16 | 37 | 10.25 | 390 | 0.21 | 0.14 | 18.84%
DL24276-1 | 10.59 | 31.09302 | 14 | 380.2326 | 0.19 | 0.07 | 15.78%
DL24276-2 | 10.05 | 26.84419 | 9.409302 | 382.4302 | 0.19 | 0.08 | 15.98%
DL24276-3 | 15.33 | 25.09743 | 24.04783 | 500.9743 | 0.34 | 0.1 | 16.64%
DL24276-4 | 20.55 | 40.98148 | 4.027778 | 635.1852 | 0.69 | 0.29 | 16.43%
DL24276-5 | 18.8 | 41.19643 | 9.910714 | 508.4821 | 0.4 | 0.15 | 16.97%
DL24276-6 | 18.09 | 26.34132 | 11.1612 | 504.1916 | 0.33 | 0.14 | 16%
DL24276-7 | 15.07 | 23.05785 | 9.909091 | 351.6529 | 0.34 | 0.21 | 15.93%
DL24276-8 | 20.42 | 30.98089 | 13.10828 | 434.7134 | 0.32 | 0.15 | 16.45%
DL24276-9 | 15.19 | 37 | 1.5 | 1200 | 0.87 | 1.72 | 15.29%
DL24276-10 | 20.47 | 30 | 2 | 800 | 0.75 | 2.76 | 15.66%
DL24276-11 | 8.89 | 20 | 5 | 500 | 0.17 | 0.09 | 15.34%
DL24276-12 | 15.02 | 55 | 4.75 | 380 | 0.52 | 0.34 | 15.72%
DL24280-1/PE0706 | 34.09 | 35 | 7 | 400 | 0.04 | 0.09 | 16.06%
DL24280-2/PE0706 | 44.89 | 35 | 7 | 400 | 0.03 | 0.08 | 16.2%
DL24280-3 | 17.01 | 22 | 3 | 500 | 0.18 | 0.33 | 14.6%
DL24280-4 | 13.14 | 20 | 17 | 120 | 0.04 | 0.12 | 16.29%
DL24280-5 | 23.37 | 12 | 7 | 300 | 0.08 | 0.19 | 18.15%
DL24280-6 | 21.95 | 36 | 4 | 800 | 0.2 | 0.42 | 15.38%
DL24280-7 | 13.81 | 15 | 4 | 350 | 0.4 | 0.4 | 15.61%
DL24280-8 | 17.23 | 50 | 5 | 800 | 0.37 | 0.39 | 16.19%
DL24280-9 | 15.53 | 25 | 5 | 500 | 0.62 | 0.21 | 16.58%
DL24280-10 | 15.49 | 50 | 10 | 300 | 0.23 | 0.62 | 14.8%
DL24280-11 | 15.15 | 52 | 5 | 700 | 0.46 | 0.41 | 16.08%
DL24280-11-2/PE0706 | 36.89 | 52 | 5 | 700 | 0.46 | 0.41 | 15.77%